## Surface damage BK7
Surface Damage, BK7 (Actual fracture data used) | [10 empty] | "CNTRLa" to update flaw depth estimates | [6 empty] | Ki = | 609.91 | + | 19.7605 | *ln(V) |  | 4.119713e-19
BK7 in air at 100% RH
[10 empty] | Stressed Area = |  | 1000000 | mm^2 | 2.645393 | 0 | 0 | 0
[10 empty] | Failure Probability= |  | 0.01 | [5 empty] | Kic = | 784 | psi-sqrt(in)
[10 empty] | Time at stress = |  | 60 | sec | Note: flaw depth estimate is based on
[14 empty] | short term strength (no vrack growth |  |  |  |  | Estimated | Estimated |  |  |  |  | Flaw depth/particle Size
[7 empty] | Glass Strength Parameters |  | Test Area = |  | 113 | mm^2 |  | over time). |  |  |  |  | Maximum | Maximum |  | Abrasive particle, microns
Equations: | [8 empty] | Test time = |  | 10 | sec |  |  |  |  | Allowable Stress |  | Flaw depth | Flaw depth |  |  | Mean | Max | Mean | Max
| Sallowed= | Sigma/Ffos |  | Allowable Stress |  |  | Glass | Grit | Sigma | Lambda | n |  |  | Fa | Fp | Ff | Mpa | psi | inches | microns |  |  | size | size | particle | particle
| Ffos = | Fa*Fp*Ff |  | Factor of safety |  |  |  |  | Mpa
| Fa = | (Sv/SL)^1/Lambda |  | Area Factor, Sv=stressed area |  |  | BK 7 | SiC 600 | 70.6 | 30.4 | 19.5 |  |  | 1.348444 | 1.16337 | 1.096239 | 41.05337 | 5954.078 | 0.0008522607 | 21.64747 |  | loose | 9 | 19 | 2.405274 | 1.13934
[5 empty] | SL=test stressed area |  | BK 7 | D 64 | 50.3 | 13.3 | 19.5 |  |  | 1.980437 | 1.413227 | 1.096239 | 16.39418 | 2377.692 | 0.006561394 | 166.6597 |  | fixed | 58 | 63 | 2.873444 | 2.645393
| Fp = | 1/(ln(1/(1-Fv))^1/lambda) |  |  | Probability factor |  | BK 7 | D 64 etched | 234.7 | 4.1 | 19.5 |  |  | 9.17622 | 3.070952 | 1.096239 | 7.597506 | 1101.886 | 0.03563385
[5 empty] | Fv=failure probability |  | ZKN 7 | SiC 600 | 68.9 | 14.1 | 26.3 |  |  | 1.905125 | 1.385764 | 1.070502 | 24.37917 | 3535.775 | 0.002818782
| Ff = | (tv/tL)^1/n |  |  |  |  | BAK 1 | SiC 600 | 58.9 | 8.2 | 18.2 |  |  | 3.029228 | 1.752413 | 1.103457 | 10.05521 | 1458.334 | 0.01932617
|  |  |  | tv=stress load duration time, seconds |  |  | SK 16 | SiC 600 | 62.3 | 19.3 | 21.6 |  |  | 1.601414 | 1.269153 | 1.086489 | 28.21271 | 4091.764 | 0.001999554
|  |  |  | tL=Lab stress duration time, seconds |  |  | LaK 8 | SiC 600 | 70 | 29.9 | 23.4 |  |  | 1.355202 | 1.166317 | 1.079579 | 41.02258 | 5949.612 | 0.0008535407
[7 empty] | LaK N9 | SiC 600 | 64.8 | 9.3 | 21.6 |  |  | 2.657053 | 1.639907 | 1.086489 | 13.68769 | 1985.161 | 0.009908138
[7 empty] | LaK 10 | SiC 600 | 74.9 | 7.5 | 23.2 |  |  | 3.359357 | 1.846613 | 1.080292 | 11.17657 | 1620.968 | 0.01564268
Strength Calculator | [6 empty] | LLF 2 | SiC 600 | 64.7 | 17.9 | 17.5 |  |  | 1.661493 | 1.293034 | 1.107811 | 27.18505 | 3942.719 | 0.002153589
[7 empty] | F 2 | SiC 600 | 57.1 | 25 | 15.4 |  |  | 1.438391 | 1.202023 | 1.123387 | 29.39796 | 4263.663 | 0.001841571
| Glass Parameters: | [5 empty] | BaSF 64 | SiC 600 | 70.1 | 23.9 | 19 |  |  | 1.462659 | 1.212246 | 1.098893 | 35.97732 | 5217.885 | 0.001168124
|  |  | Mpa |  |  |  | LaF 2 | SiC 600 | 56.6 | 20.1 | 16.9 |  |  | 1.57168 | 1.25717 | 1.111846 | 25.76403 | 3736.624 | 0.002397703
| Sigma, Lambda, n= |  | 70.6 | 30.4 | 19.5 |  | LaF N 21 | SiC 600 | 75.9 | 28.6 | 21.9 |  |  | 1.374055 | 1.174502 | 1.085256 | 43.33629 | 6285.175 | 0.0007648332
| Stressed Area = |  | 4560 | mm^2 |  |  | LaSF 8 | SiC 600 | 50 | 13.1 | 22.7 |  |  | 2.001206 | 1.42071 | 1.082131 | 16.25149 | 2356.996 | 0.006677122
| Failure Probability= |  | 0.001
| Time at stress = |  | 172800 | sec
|  | Fa = | 1.129341 | [7 empty] | 19.5 | = estimated from CTE
|  | Fp = | 1.255096 |  |  |  | Grain Sizes
|  | Ff = | 1.649339
[8 empty] | Mean | Max | ASTM equiv
| Allowable Stress = |  | 30.199 | Mpa |  |  |  | u-m | u-m
|  | = | 4379.84 | psi |  |  | Bonded Diamond grains
[7 empty] | D 251 | 231 | 250 | 60/70
[7 empty] | D 151 | 138 | 150 | 100/120
[7 empty] | D 107 | 95 | 106 | 140/170
[7 empty] | D 64 | 58 | 63 | 230/270
[7 empty] | D 35 | 36 | 40
[7 empty] | D 15A | 12.5 | 15
Loose SiC grains
[7 empty] | SiC 100 | 116 | 149
[7 empty] | SiC 230 | 53 | 84
[7 empty] | SiC 320 | 29 | 49
[7 empty] | SiC 600 | 9 | 19
Fracture Mechanics Data
No Zerodur data available. Typical values for glass are 436 to 816 psi-sqrt(inches), assume Kic=400 to 800 psi-sqrt(in)
An approximate crack growth law in Zerodur is Ki=254+6*ln(V)
Ki = psi-Sqrt(inches)
V = in/sec
Surface Crack in a simi-infinite solid:
Ki=1.12*stress*(pi*a)^0.5
[14 empty] | Ki = | 254 | + | 6 | *ln(V)
| Surface flaw crack propagation: |  |  |  | pi = | 3.141592654
|  | initial a | stress | Ki | V
[7 empty] | time | a | Ki | V | del t |  | time | a | Ki | V | del t
|  | 0.001 | 3000 | 188.3277 | 7.905375e-05 |  | sec |  |  | in/sec |  |  | sec |  |  | in/sec
[7 empty] | 0 | 0.001 | 188.3277 | 1.763928e-05 | 5.669167 |  | 0 | 0.001 | 188.3277 | 1.763928e-05 | 5.669167
[7 empty] | 5.669167 | 0.0011 | 197.5198 | 8.162518e-05 | 1.347623 |  | 5.669167 | 0.0011 | 197.5198 | 8.162518e-05 | 1.347623
[7 empty] | 7.01679 | 0.00121 | 207.1605 | 0.0004070447 | 0.2972646 |  | 7.01679 | 0.00121 | 207.1605 | 0.0004070447 | 0.2972646
[7 empty] | 7.314055 | 0.001331 | 217.2717 | 0.002195431 | 0.0606259 |  | 7.314055 | 0.001331 | 217.2717 | 0.002195431 | 0.0606259
[7 empty] | 7.374681 | 0.0014641 | 227.8765 | 0.01285641 | 0.01138809 |  | 7.374681 | 0.0014641 | 227.8765 | 0.01285641 | 0.01138809
[7 empty] | 7.386069 | 0.00161051 | 238.9989 | 0.08207014 | 0.001962358 |  | 7.386069 | 0.00161051 | 238.9989 | 0.08207014 | 0.001962358
[7 empty] | 7.388031 | 0.001771561 | 250.6642 | 0.5735152 | 0.0003088952 |  | 7.388031 | 0.001771561 | 250.6642 | 0.5735152 | 0.0003088952
[7 empty] | 7.38834 | 0.0019487171 | 262.8988 | 4.406735 | 4.422133e-05 |  | 7.38834 | 0.0019487171 | 262.8988 | 4.406735 | 4.422133e-05
[7 empty] | 7.388384 | 0.00214358881 | 275.7306 | 37.40354 | 5.730978e-06 |  | 7.388384 | 0.00214358881 | 275.7306 | 37.40354 | 5.730978e-06
[7 empty] | 7.38839 | 0.002357947691 | 289.1887 | 352.4049 | 6.691018e-07 |  | 7.38839 | 0.002357947691 | 289.1887 | 352.4049 | 6.691018e-07
[7 empty] | 7.388391 | 0.002593742 | 303.3037 | 3704.395 | 7.001797e-08 |  | 7.388391 | 0.002593742 | 303.3037 | 3704.395 | 7.001797e-08
[7 empty] | 7.388391 | 0.002853117 | 318.1076 | 43677.67 | 6.532209e-09 |  | 7.388391 | 0.002853117 | 318.1076 | 43677.67 | 6.532209e-09
[7 empty] | 7.388391 | 0.003138428 | 333.634 | 580901.3 | 5.402688e-10 |  | 7.388391 | 0.003138428 | 333.634 | 580901.3 | 5.402688e-10
[7 empty] | 7.388391 | 0.003452271 | 349.9183 | 8765945.0 | 3.938276e-11 |  | 7.388391 | 0.003452271 | 349.9183 | 8765945.0 | 3.938276e-11
[7 empty] | 7.388391 | 0.003797498 | 366.9974 | 151017027.2 | 2.514616e-12 |  | 7.388391 | 0.003797498 | 366.9974 | 151017027.2 | 2.514616e-12
[7 empty] | 7.388391 | 0.004177248 | 384.9101 | 2989454306.1 | 1.397328e-13 |  | 7.388391 | 0.004177248 | 384.9101 | 2989454306.1 | 1.397328e-13
[7 empty] | 7.388391 | 0.004594973 | 403.6972 | 68460775661.4 | 6.711833e-15 |  | 7.388391 | 0.004594973 | 403.6972 | 68460775661.4 | 6.711833e-15
[7 empty] | 7.388391 | 0.00505447 | 423.4012 | 1826688178738.4 | 2.767013e-16 |  | 7.388391 | 0.00505447 | 423.4012 | 1826688178738.4 | 2.767013e-16
[7 empty] | 7.388391 | 0.005559917 | 444.0669 | 57213603729174.5 | 9.717824e-18 |  | 7.388391 | 0.005559917 | 444.0669 | 57213603729174.5 | 9.717824e-18
[7 empty] | 7.388391 | 0.006115909 | 465.7413 | 2120040545503503.2 | 2.884808e-19 |  | 7.388391 | 0.006115909 | 465.7413 | 2120040545503503.2 | 2.884808e-19
[7 empty] | 7.388391 | 0.0067275 | 488.4736 | 93704951613286160 | 7.17945e-21 |  | 7.388391 | 0.0067275 | 488.4736 | 93704951613286160 | 7.17945e-21
[7 empty] | 7.388391 | 0.00740025 | 512.3154 | 4.983e+18 | 1.485096e-22 |  | 7.388391 | 0.00740025 | 512.3154 | 4.983e+18 | 1.485096e-22
[7 empty] | 7.388391 | 0.008140275 | 537.3209 | 3.217e+20 | 2.530387e-24 |  | 7.388391 | 0.008140275 | 537.3209 | 3.217e+20 | 2.530387e-24
[7 empty] | 7.388391 | 0.008954302 | 563.5469 | 2.5454e+22 | 3.51785e-26 |  | 7.388391 | 0.008954302 | 563.5469 | 2.5454e+22 | 3.51785e-26
[7 empty] | 7.388391 | 0.009849733 | 591.053 | 2.4929e+24 | 3.951062e-28 |  | 7.388391 | 0.009849733 | 591.053 | 2.4929e+24 | 3.951062e-28
[7 empty] | 7.388391 | 0.01083471 | 619.9016 | 3.0538e+26 | 3.547921e-30 |  | 7.388391 | 0.01083471 | 619.9016 | 3.0538e+26 | 3.547921e-30
[7 empty] | 7.388391 | 0.01191818 | 650.1583 | 4.7304e+28 | 2.519503e-32 |  | 7.388391 | 0.01191818 | 650.1583 | 4.7304e+28 | 2.519503e-32
[13 empty] | 7.388391 | 0.01310999 | 681.8918 | 9.3722e+30 | 1.39882e-34
[13 empty] | 7.388391 | 0.01442099 | 715.1741 | 2.4038e+33 | 5.999256e-37
[13 empty] | 7.388391 | 0.01586309 | 750.081 | 8.0824e+35 | 1.962681e-39
[13 empty] | 7.388391 | 0.0174494 | 786.6916 | 3.6099e+38 | 4.8337e-42
[13 empty] | 7.388391 | 0.01919434 | 825.0891 | 2.1717e+41 | 8.838285e-45
[13 empty] | 7.388391 | 0.02111378 | 865.3607 | 1.7855e+44 | 1.182501e-47
[13 empty] | 7.388391 | 0.02322515 | 907.598 | 2.037e+47 | 1.140144e-50
[13 empty] | 7.388391 | 0.02554767 | 951.8968 | 3.2768e+50 | 7.796457e-54
[13 empty] | 7.388391 | 0.02810244 | 998.3578 | 7.5581e+53 | 3.718191e-57
[13 empty] | 7.388391 | 0.03091268 | 1047.086 | 2.544e+57 | 1.215133e-60
[13 empty] | 7.388391 | 0.03400395 | 1098.194 | 1.2728e+61 | 2.671545e-64
[13 empty] | 7.388391 | 0.03740434 | 1151.795 | 9.6511e+64 | 3.875652e-68
[13 empty] | 7.388391 | 0.04114478 | 1208.013 | 1.1318e+69 | 3.635448e-72
[13 empty] | 7.388391 | 0.04525926 | 1266.975 | 2.0968e+73 | 2.158535e-76
[13 empty] | 7.388391 | 0.04978518 | 1328.814 | 6.2755e+77 | 7.933307e-81

## E6 Crack Growth
[10 empty] | Crack in a .25" plate |  | (t=0.25) | 0.25
Coversion | N/m^(3/2) to psiSqrt(in) is me = |  |  | 0.0009087678 |  | Nom stress = |  | 1800
Crack depth
Crack Growth Law: | [9 empty] | a/t | Y
[10 empty] | 0 | 1.99
| K= | 631900 | + | 14860 | *ln(v) | Units are N/m^(3/2) |  |  | v is m/sec | 0.2 | 2.434
| K= | 574.2504 | + | 13.50429 | *ln(v/39.37) | Units are psi-sqrt(in) |  |  | v is in/sec | 0.4 | 3.734
[10 empty] | 0.6 | 7.143
| Kic = | 732000 | N/m^(3/2) = |  | 665.218 | psi-sqrt(in) |  |  |  | 0.8 | 15.985
|  |  | a | Y | Ki
|  |  | 0.029 | 2.185788 | 670.0074 |  |  |  |  | Ki = Y*stress*sqrt(a)
|  |  | 0.02891738 | 2.183895 | 668.4728
|  |  | 0.02886119 | 2.182609 | 667.4298
|  |  | 0.028823 | 2.181735 | 666.7209
|  |  | 0.02879704 | 2.181141 | 666.2392
|  |  | 0.0287794 | 2.180737 | 665.9119
|  |  | 0.02876741 | 2.180463 | 665.6894
|  |  | 0.02875926 | 2.180277 | 665.5383
|  |  | 0.02875373 | 2.18015 | 665.4356
|  |  | 0.02874997 | 2.180064 | 665.3659
|  |  | 0.02874741 | 2.180006 | 665.3185
Crack Growth |  |  |  |  | 0.007 |  | 59348.91
|  |  |  | in/sec | sec
time | a | Y | Ki | v | dt
0 | 0.02156056 | 2.021738 | 534.352 | 2.051376 | 7.357205e-05
7.357205e-05 | 0.02140964 | 2.018541 | 531.6364 | 1.677687 | 8.932981e-05
0.0001629019 | 0.02125977 | 2.015371 | 528.9404 | 1.37407 | 0.0001083048
0.0002712066 | 0.02111095 | 2.012228 | 526.2639 | 1.127023 | 0.0001311212
0.0004023279 | 0.02096317 | 2.009112 | 523.6066 | 0.9257126 | 0.0001585181
0.000560846 | 0.02081643 | 2.006022 | 520.9684 | 0.761435 | 0.0001913689
0.0007522149 | 0.02067072 | 2.002959 | 518.3491 | 0.6271863 | 0.000230705
0.0009829199 | 0.02052602 | 1.999922 | 515.7485 | 0.5173223 | 0.000277742
0.001260662 | 0.02038234 | 1.996911 | 513.1664 | 0.4272881 | 0.0003339114
0.001594573 | 0.02023966 | 1.993925 | 510.6026 | 0.3534022 | 0.0004008963
0.00199547 | 0.02009798 | 1.990965 | 508.0569 | 0.2926852 | 0.000480673
0.002476143 | 0.0199573 | 1.98803 | 505.5292 | 0.2427223 | 0.0005755594
0.003051702 | 0.0198176 | 1.985119 | 503.0192 | 0.2015533 | 0.0006882703
0.003739972 | 0.01967887 | 1.982233 | 500.5268 | 0.1675854 | 0.0008219816
0.004561954 | 0.01954112 | 1.979372 | 498.0519 | 0.139522 | 0.0009804036
0.005542358 | 0.01940433 | 1.976534 | 495.5942 | 0.1163065 | 0.001167866
0.006710223 | 0.0192685 | 1.973721 | 493.1536 | 0.09707655 | 0.001389414
0.008099637 | 0.01913362 | 1.970931 | 490.7299 | 0.08112762 | 0.001650922
0.009750559 | 0.01899969 | 1.968164 | 488.3229 | 0.0678831 | 0.001959218
0.01170978 | 0.01886669 | 1.965421 | 485.9326 | 0.05687062 | 0.002322233
0.01403201 | 0.01873462 | 1.962701 | 483.5586 | 0.04770263 | 0.002749164
0.01678118 | 0.01860348 | 1.960003 | 481.2009 | 0.04006081 | 0.003250667
0.02003184 | 0.01847326 | 1.957328 | 478.8593 | 0.03368334 | 0.003839073
0.02387092 | 0.01834395 | 1.954676 | 476.5337 | 0.02835459 | 0.004528635
0.02839955 | 0.01821554 | 1.952045 | 474.2239 | 0.0238968 | 0.005335809
0.03373536 | 0.01808803 | 1.949437 | 471.9297 | 0.02016319 | 0.006279572
0.04001493 | 0.01796141 | 1.94685 | 469.651 | 0.01703244 | 0.007381788
0.04739672 | 0.01783568 | 1.944285 | 467.3877 | 0.01440417 | 0.008667612
0.05606433 | 0.01771083 | 1.941741 | 465.1395 | 0.01219519 | 0.01016596
0.0662303 | 0.01758686 | 1.939218 | 462.9064 | 0.01033648 | 0.01191005
0.07814034 | 0.01746375 | 1.936716 | 460.6882 | 0.008770752 | 0.01393794
0.09207829 | 0.0173415 | 1.934234 | 458.4848 | 0.007450337 | 0.01629329
0.1083716 | 0.01722011 | 1.931774 | 456.2961 | 0.006335568 | 0.01902604
0.1273976 | 0.01709957 | 1.929333 | 454.1218 | 0.005393385 | 0.0221933
0.1495909 | 0.01697987 | 1.926913 | 451.9619 | 0.004596202 | 0.02586029
0.1754512 | 0.01686102 | 1.924512 | 449.8162 | 0.003920977 | 0.03010145
0.2055527 | 0.01674299 | 1.922132 | 447.6846 | 0.003348441 | 0.03500164
0.2405543 | 0.01662579 | 1.919771 | 445.5669 | 0.002862464 | 0.04065745
0.2812118 | 0.01650941 | 1.917429 | 443.4631 | 0.002449527 | 0.04717883
0.3283906 | 0.01639384 | 1.915107 | 441.373 | 0.002098289 | 0.0546907
0.3830813 | 0.01627908 | 1.912803 | 439.2965 | 0.001799223 | 0.0633349
0.4464162 | 0.01616513 | 1.910519 | 437.2335 | 0.00154432 | 0.07327234
0.5196885 | 0.01605197 | 1.908253 | 435.1837 | 0.001326839 | 0.08468537
0.6043739 | 0.01593961 | 1.906005 | 433.1472 | 0.0011411 | 0.09778044
0.7021543 | 0.01582803 | 1.903776 | 431.1237 | 0.0009823139 | 0.1127911
0.8149454 | 0.01571724 | 1.901566 | 429.1133 | 0.0008464354 | 0.1299812
0.9449266 | 0.01560722 | 1.899373 | 427.1156 | 0.0007300467 | 0.1496487
1.094575 | 0.01549797 | 1.897198 | 425.1307 | 0.0006302559 | 0.1721297
1.266705 | 0.01538948 | 1.895041 | 423.1585 | 0.0005446142 | 0.1978031
1.464508 | 0.01528175 | 1.892901 | 421.1987 | 0.0004710459 | 0.2270952
1.691603 | 0.01517478 | 1.890779 | 419.2513 | 0.0004077894 | 0.2604861
1.952089 | 0.01506856 | 1.888674 | 417.3162 | 0.0003533488 | 0.298515
2.250604 | 0.01496308 | 1.886585 | 415.3933 | 0.0003064521 | 0.3417876
2.592392 | 0.01485834 | 1.884514 | 413.4824 | 0.0002660172 | 0.3909836
2.983376 | 0.01475433 | 1.88246 | 411.5835 | 0.0002311219 | 0.446865
3.430241 | 0.01465105 | 1.880422 | 409.6964 | 0.0002009804 | 0.5102853
3.940526 | 0.01454849 | 1.878401 | 407.8211 | 0.0001749218 | 0.5821999
4.522726 | 0.01444665 | 1.876396 | 405.9574 | 0.0001523731 | 0.663677
5.186403 | 0.01434552 | 1.874407 | 404.1053 | 0.0001328446 | 0.7559106
5.942313 | 0.01424511 | 1.872434 | 402.2646 | 0.0001159171 | 0.8602334
6.802547 | 0.01414539 | 1.870477 | 400.4352 | 0.0001012314 | 0.9781322
7.780679 | 0.01404637 | 1.868535 | 398.6171 | 8.847994e-05 | 1.111264
8.891943 | 0.01394805 | 1.86661 | 396.8101 | 7.739848e-05 | 1.261476
10.15342 | 0.01385041 | 1.864699 | 395.0142 | 6.776027e-05 | 1.430822
11.58424 | 0.01375346 | 1.862804 | 393.2292 | 5.937039e-05 | 1.621586
13.20583 | 0.01365718 | 1.860925 | 391.455 | 5.206115e-05 | 1.836308
15.04214 | 0.01356158 | 1.85906 | 389.6916 | 4.568814e-05 | 2.077806
17.11994 | 0.01346665 | 1.85721 | 387.9389 | 4.012697e-05 | 2.349208
19.46915 | 0.01337239 | 1.855375 | 386.1967 | 3.52703e-05 | 2.653981
22.12313 | 0.01327878 | 1.853554 | 384.4651 | 3.102553e-05 | 2.995966
25.1191 | 0.01318583 | 1.851748 | 382.7438 | 2.731264e-05 | 3.379418
28.49851 | 0.01309353 | 1.849957 | 381.0328 | 2.406243e-05 | 3.809038
32.30755 | 0.01300187 | 1.848179 | 379.3321 | 2.121504e-05 | 4.290028
36.59758 | 0.01291086 | 1.846416 | 377.6415 | 1.871863e-05 | 4.828132
41.42571 | 0.01282048 | 1.844667 | 375.9609 | 1.652827e-05 | 5.429689
46.8554 | 0.01273074 | 1.842932 | 374.2903 | 1.460499e-05 | 6.101695
52.9571 | 0.01264163 | 1.84121 | 372.6296 | 1.291495e-05 | 6.851857
59.80895 | 0.01255313 | 1.839502 | 370.9786 | 1.142876e-05 | 7.688668
67.49762 | 0.01246526 | 1.837808 | 369.3374 | 1.012087e-05 | 8.621474
76.11909 | 0.01237801 | 1.836127 | 367.7058 | 8.969053e-06 | 9.660556
85.77965 | 0.01229136 | 1.834459 | 366.0838 | 7.953942e-06 | 10.81722
96.59687 | 0.01220532 | 1.832805 | 364.4712 | 7.058671e-06 | 12.10387
108.7007 | 0.01211988 | 1.831163 | 362.8681 | 6.268528e-06 | 13.53415
122.2349 | 0.01203504 | 1.829535 | 361.2742 | 5.570676e-06 | 15.123
137.3579 | 0.0119508 | 1.827919 | 359.6896 | 4.953902e-06 | 16.88681
154.2447 | 0.01186714 | 1.826316 | 358.1142 | 4.408406e-06 | 18.84354
173.0882 | 0.01178407 | 1.824726 | 356.5478 | 3.925619e-06 | 21.01286
194.1011 | 0.01170158 | 1.823148 | 354.9905 | 3.498039e-06 | 23.41629
217.5174 | 0.01161967 | 1.821582 | 353.4421 | 3.119096e-06 | 26.07733
243.5947 | 0.01153833 | 1.820029 | 351.9026 | 2.783032e-06 | 29.02171
272.6164 | 0.01145757 | 1.818488 | 350.3719 | 2.484794e-06 | 32.27751
304.8939 | 0.01137736 | 1.816959 | 348.8499 | 2.219951e-06 | 35.87536
340.7693 | 0.01129772 | 1.815443 | 347.3365 | 1.984608e-06 | 39.84871
380.618 | 0.01121864 | 1.813937 | 345.8318 | 1.775343e-06 | 44.23398
424.852 | 0.01114011 | 1.812444 | 344.3355 | 1.589145e-06 | 49.07088
473.9229 | 0.01106213 | 1.810963 | 342.8477 | 1.423367e-06 | 54.40263
528.3255 | 0.01098469 | 1.809493 | 341.3683 | 1.275674e-06 | 60.27627
588.6018 | 0.0109078 | 1.808034 | 339.8973 | 1.14401e-06 | 66.74296
655.3447 | 0.01083144 | 1.806587 | 338.4344 | 1.026562e-06 | 73.85828
729.203 | 0.01075562 | 1.805151 | 336.9798 | 9.217305e-07 | 81.68263
810.8856 | 0.01068033 | 1.803726 | 335.5332 | 8.281019e-07 | 90.28157
901.1672 | 0.01060557 | 1.802312 | 334.0948 | 7.44428e-07 | 99.72624
1000.893 | 0.01053133 | 1.80091 | 332.6643 | 6.69605e-07 | 110.0938
1110.987 | 0.01045761 | 1.799518 | 331.2417 | 6.026563e-07 | 121.4677
1232.455 | 0.01038441 | 1.798137 | 329.827 | 5.427174e-07 | 133.9387
1366.394 | 0.01031172 | 1.796767 | 328.4201 | 4.890225e-07 | 147.6047
1513.998 | 0.01023954 | 1.795407 | 327.021 | 4.408928e-07 | 162.5719
1676.57 | 0.01016786 | 1.794058 | 325.6296 | 3.977264e-07 | 178.9547
1855.525 | 0.01009669 | 1.79272 | 324.2457 | 3.58989e-07 | 196.8774
2052.402 | 0.01002601 | 1.791391 | 322.8695 | 3.242061e-07 | 216.4736
2268.876 | 0.009955827 | 1.790073 | 321.5007 | 2.929562e-07 | 237.8881
2506.764 | 0.009886137 | 1.788765 | 320.1395 | 2.648646e-07 | 261.2767
2768.041 | 0.009816934 | 1.787468 | 318.7856 | 2.395979e-07 | 286.8078
3054.849 | 0.009748215 | 1.78618 | 317.439 | 2.168593e-07 | 314.6626
3369.511 | 0.009679978 | 1.784902 | 316.0997 | 1.963845e-07 | 345.0366
3714.548 | 0.009612218 | 1.783634 | 314.7677 | 1.779381e-07 | 378.1401
4092.688 | 0.009544932 | 1.782376 | 313.4428 | 1.6131e-07 | 414.1996
4506.888 | 0.009478118 | 1.781128 | 312.125 | 1.463128e-07 | 453.4587
4960.346 | 0.009411771 | 1.779889 | 310.8143 | 1.327794e-07 | 496.1792
5456.526 | 0.009345889 | 1.778659 | 309.5107 | 1.205604e-07 | 542.6426
5999.168 | 0.009280467 | 1.77744 | 308.2139 | 1.095223e-07 | 593.1512
6592.319 | 0.009215504 | 1.776229 | 306.9241 | 9.954565e-08 | 648.0296
7240.349 | 0.009150995 | 1.775028 | 305.6412 | 9.052376e-08 | 707.6261
7947.975 | 0.009086939 | 1.773836 | 304.365 | 8.236101e-08 | 772.3141
8720.289 | 0.00902333 | 1.772653 | 303.0956 | 7.497181e-08 | 842.4942
9562.783 | 0.008960167 | 1.771479 | 301.8329 | 6.827943e-08 | 918.5954
10481.38 | 0.008897445 | 1.770314 | 300.5769 | 6.22151e-08 | 1001.077
11482.46 | 0.008835163 | 1.769158 | 299.3274 | 5.671711e-08 | 1090.432
12572.89 | 0.008773317 | 1.768011 | 298.0845 | 5.173009e-08 | 1187.186
13760.07 | 0.008711904 | 1.766873 | 296.8482 | 4.720432e-08 | 1291.901
15051.97 | 0.008650921 | 1.765743 | 295.6182 | 4.309511e-08 | 1405.181
16457.16 | 0.008590364 | 1.764622 | 294.3947 | 3.93623e-08 | 1527.668
17984.82 | 0.008530232 | 1.76351 | 293.1776 | 3.596978e-08 | 1660.05
19644.87 | 0.00847052 | 1.762406 | 291.9668 | 3.288504e-08 | 1803.058
21447.93 | 0.008411226 | 1.76131 | 290.7623 | 3.007882e-08 | 1957.477
23405.41 | 0.008352348 | 1.760223 | 289.5639 | 2.752476e-08 | 2124.14
25529.55 | 0.008293881 | 1.759144 | 288.3718 | 2.519911e-08 | 2303.938
27833.49 | 0.008235824 | 1.758073 | 287.1858 | 2.308045e-08 | 2497.818
30331.31 | 0.008178173 | 1.757011 | 286.006 | 2.114947e-08 | 2706.792
33038.1 | 0.008120926 | 1.755956 | 284.8321 | 1.938873e-08 | 2931.935
35970.03 | 0.00806408 | 1.75491 | 283.6643 | 1.778248e-08 | 3174.392
39144.42 | 0.008007631 | 1.753871 | 282.5024 | 1.631651e-08 | 3435.38
42579.8 | 0.007951578 | 1.75284 | 281.3465 | 1.497797e-08 | 3716.194
46296 | 0.007895917 | 1.751818 | 280.1965 | 1.375522e-08 | 4018.213
50314.21 | 0.007840645 | 1.750802 | 279.0523 | 1.263776e-08 | 4342.898
54657.11 | 0.007785761 | 1.749795 | 277.9139 | 1.161607e-08 | 4691.803
59348.91 | 0.00773126 | 1.748795 | 276.7812 | 1.068154e-08 | 5066.577

## Surface damage Zerodur
Surface Damage | [10 empty] | "CNTRLa" to update flaw depth estimates | [6 empty] | Ki = | 666.75 | + | 15.75 | *ln(V) |  | 4.119713e-19
Fracture data is based on BK7 results and is scaled from earlier estimates that were conservative when applied to
[10 empty] | Stressed Area = |  | 4596 | mm^2 | 2.696964 | 0.77234 | 1.676985 | 1.592738 |  | ,easured flaw depth.
[10 empty] | Failure Probability= |  | 0.001 | [5 empty] | Kic = | 600 | psi-sqrt(in)
[10 empty] | Time at stress = |  | 31500000 | sec | Note: flaw depth estimate is based on | [12 empty] | plot data
[14 empty] | short term strength (no vrack growth |  |  |  |  | Estimated | Estimated |  |  |  |  | Flaw depth/particle Size |  |  |  | flaw/grit |  | flaw/grit
[7 empty] | Glass Strength Parameters |  | Test Area = |  | 113 | mm^2 |  | over time). |  |  |  |  | Maximum | Maximum |  | Abrasive particle, microns | [5 empty] | Particle | size | Particle | size
Equations: | [8 empty] | Test time = |  | 10 | sec |  |  |  |  | Allowable Stress |  | Flaw depth | Flaw depth |  | Loose/ | Mean | Max | Mean | Max | Loose/ | Mean | Mean | Max | Max
| Sallowed= | Sigma/Ffos |  | Allowable Stress |  |  | Glass | Grit | Sigma | Lambda | n | Environment |  | Fa | Fp | Ff | Mpa | psi | inches | microns |  | Fixed | size | size | particle | particle | Fixed | size | particle | size | particle
| Ffos = | Fa*Fp*Ff |  | Factor of safety |  |  |  |  | Mpa
| Fa = | (Sv/SL)^1/Lambda |  | Area Factor, Sv=stressed area |  |  | Zerodur | SiC 600 | 108 | 16 | 51.7 | Air 50% |  | 1.260612 | 1.539878 | 1.33565 | 41.65463 | 6041.281 | 0.001256297 | 31.91002 |  | Loose | 9 | 19 | 3.545557 | 1.679475 | Loose | 9 | 3.545557 | 19 | 1.679475
[5 empty] | SL=test stressed area |  | Zerodur | SiC 320 | 71.3 | 12.4 | 59.2 | Air 50% |  | 1.348287 | 1.745492 | 1.287564 | 23.52992 | 3412.606 | 0.005202794 | 132.1512 |  | Loose | 29 | 49 | 4.556939 | 2.696964 | Loose | 29 | 4.556939 | 49 | 2.696964
| Fp = | 1/(ln(1/(1-Fv))^1/lambda) |  |  | Probability factor |  | Zerodur | SiC 230 | 57.5 | 15.7 | 30.7 | Water |  | 1.266203 | 1.552634 | 1.628064 | 17.96488 | 2605.493 | 0.005320441 | 135.1395 |  | Loose | 53 | 84 | 2.549801 | 1.608803 | Loose | 53 | 2.549801 | 84 | 1.608803
[5 empty] | Fv=failure probability |  | Zerodur | SiC 100 | 53.6 | 18.7 | 37.6 |  |  | 1.219155 | 1.446826 | 1.488769 | 20.41091 | 2960.247 | 0.004530647 | 115.0787 |  | Loose | 116 | 149 | 0.9920574 | 0.77234 | Loose | 116 | 0.9920574 | 149 | 0.77234
| Ff = | (tv/tL)^1/n |  |  |  |  | Zerodur | D 15 A | 130.6 | 10.6 | 37.6 |  |  | 1.418472 | 1.918662 | 1.488769 | 32.23269 | 4674.791 | 0.002219091 | 56.36502 |  | Fixed | 12.5 | 15 | 4.509202 | 3.757668
|  |  |  | tv=stress load duration time, seconds |  |  | Zerodur | D 35 | 78.7 | 15.7 | 37.6 |  |  | 1.266203 | 1.552634 | 1.488769 | 26.88903 | 3899.786 | 0.002640916 | 67.0794 |  | Fixed | 36 | 40 | 1.863317 | 1.676985 | Fixed | 12.5 | 4.509202 | 15 | 3.757668
|  |  |  | tL=Lab stress duration time, seconds |  |  | Zerodur | D 64 | 64 | 12.5 | 37.6 |  |  | 1.345068 | 1.737731 | 1.488769 | 18.39187 | 2667.421 | 0.006568818 | 166.8483 |  | Fixed | 58 | 63 | 2.876695 | 2.648386 | Fixed | 36 | 1.863317 | 40 | 1.676985
[7 empty] | Zerodur | D 151 | 53.7 | 22.7 | 37.6 |  |  | 1.17732 | 1.355655 | 1.488769 | 22.59974 | 3277.7 | 0.003487432 | 88.58095 |  | Fixed | 138 | 150 | 0.6418909 | 0.5905397 | Fixed | 58 | 2.876695 | 63 | 2.648386
[7 empty] | Zerodur | D 251 | 48.8 | 11.1 | 37.6 |  |  | 1.396311 | 1.863162 | 1.488769 | 12.59968 | 1827.365 | 0.01567653 | 398.1846 |  | Fixed | 231 | 250 | 1.723743 | 1.592738 | Fixed | 138 | 0.6418909 | 150 | 0.5905397
Strength Calculator | [6 empty] | Zerodur | Opt-polish | 293.8 | 5.3 | 37.6 |  |  | 2.012064 | 3.681262 | 1.488769 | 26.64317 | 3864.128 | 0.006107782 | 155.138 |  | polished |  |  |  |  | Fixed | 231 | 1.723743 | 250 | 1.592738
[7 empty] | Zerodur | D 64 etched | 219.8 | 6 | 37.6 |  |  | 1.854458 | 3.162014 | 1.488769 | 25.1779 | 3651.618 | 0.005973289 | 151.7219 |  | etched
| Glass Parameters: | [5 empty] | Zerodur | SiC 600 at 70K | 192.7 | 10.7 | 37.6 |  |  | 1.413846 | 1.907012 | 1.488769 | 48.00636 | 6962.488 | 0.0009452331 | 24.00897 |  | Fixed | 58 | 63 | 0.4139477 | 0.3810947
|  |  | Mpa |  |  |  | Zerodur glass | SiC 320 | 66.6 | 16.7 | 37.6 |  |  | 1.248433 | 1.512264 | 1.488769 | 23.69484 | 3436.525 | 0.003496916 | 88.82184 |  | Fixed | 29 | 49 | 3.062822 | 1.812691
| Sigma, Lambda, n= |  | 293.8 | 5.3 | 37.5788 |  | Zerodur M | D 64 | 63.9 | 12.5 | 37.6 |  |  | 1.345068 | 1.737731 | 1.488769 | 18.36313 | 2663.253 | 0.006589393 | 167.3709 |  | Fixed | 58 | 63 | 2.885706 | 2.656681
| Stressed Area = |  | 4560 | mm^2 |  |  | Zerodur M | D 64 etched | 291.6 | 3.8 | 37.6 |  |  | 2.651554 | 6.157671 | 1.488769 | 11.99619 | 1739.838 | 0.05555892 | 1411.199 |  | etched
| Failure Probability= |  | 0.001
| Time at stress = |  | 172800 | sec | [17 empty] | Statistics (excluding green cells)
[24 empty] | Mean | 2.584356 | 1.891544
|  | Fa = | 2.009081 | [7 empty] | 37.6 | = estimated from CTE | [11 empty] | SD | 1.421962 | 0.9943211
|  | Fp = | 3.681262 |  |  |  | Grain Sizes
|  | Ff = | 1.296475 | [20 empty] | Mean+3sigma | 6.850243 | 4.874508
[8 empty] | Mean | Max | ASTM equiv
| Allowable Stress = |  | 30.64033 | Mpa |  |  |  | u-m | u-m | [13 empty] | Loose Abrasive
|  | = | 4443.847 | psi |  |  | Bonded Diamond grains | [16 empty] | Mean | 2.911089 | 1.689395
[7 empty] | D 251 | 231 | 250 | 60/70 | [13 empty] | SD | 1.519274 | 0.7879886
[7 empty] | D 151 | 138 | 150 | 100/120
[7 empty] | D 107 | 95 | 106 | 140/170 | [12 empty] | Fixed Abrasive
[7 empty] | D 64 | 58 | 63 | 230/270 | [13 empty] | Mean | 2.322969 | 2.053263
[7 empty] | D 35 | 36 | 40 | [14 empty] | SD | 1.456245 | 1.199208
[7 empty] | D 15A | 12.5 | 15
Loose SiC grains
[7 empty] | SiC 100 | 116 | 149
[7 empty] | SiC 230 | 53 | 84
[7 empty] | SiC 320 | 29 | 49
[7 empty] | SiC 600 | 9 | 19
Fracture Mechanics Data
No Zerodur data available. Typical values for glass are 436 to 816 psi-sqrt(inches), assume Kic=400 to 800 psi-sqrt(in)
An approximate crack growth law in Zerodur is Ki=254+6*ln(V)
Ki = psi-Sqrt(inches)
V = in/sec
Surface Crack in a simi-infinite solid:
Ki=1.12*stress*(pi*a)^0.5
[14 empty] | Ki = | 254 | + | 6 | *ln(V)
| Surface flaw crack propagation: |  |  |  | pi = | 3.141592654
|  | initial a | stress | Ki | V
[7 empty] | time | a | Ki | V | del t |  | time | a | Ki | V | del t
|  | 0.001 | 3000 | 188.3277 | 7.905375e-05 |  | sec |  |  | in/sec |  |  | sec |  |  | in/sec
[7 empty] | 0 | 0.001 | 188.3277 | 1.763928e-05 | 5.669167 |  | 0 | 0.001 | 188.3277 | 1.763928e-05 | 5.669167
[7 empty] | 5.669167 | 0.0011 | 197.5198 | 8.162518e-05 | 1.347623 |  | 5.669167 | 0.0011 | 197.5198 | 8.162518e-05 | 1.347623
[7 empty] | 7.01679 | 0.00121 | 207.1605 | 0.0004070447 | 0.2972646 |  | 7.01679 | 0.00121 | 207.1605 | 0.0004070447 | 0.2972646
[7 empty] | 7.314055 | 0.001331 | 217.2717 | 0.002195431 | 0.0606259 |  | 7.314055 | 0.001331 | 217.2717 | 0.002195431 | 0.0606259
[7 empty] | 7.374681 | 0.0014641 | 227.8765 | 0.01285641 | 0.01138809 |  | 7.374681 | 0.0014641 | 227.8765 | 0.01285641 | 0.01138809
[7 empty] | 7.386069 | 0.00161051 | 238.9989 | 0.08207014 | 0.001962358 |  | 7.386069 | 0.00161051 | 238.9989 | 0.08207014 | 0.001962358
[7 empty] | 7.388031 | 0.001771561 | 250.6642 | 0.5735152 | 0.0003088952 |  | 7.388031 | 0.001771561 | 250.6642 | 0.5735152 | 0.0003088952
[7 empty] | 7.38834 | 0.0019487171 | 262.8988 | 4.406735 | 4.422133e-05 |  | 7.38834 | 0.0019487171 | 262.8988 | 4.406735 | 4.422133e-05
[7 empty] | 7.388384 | 0.00214358881 | 275.7306 | 37.40354 | 5.730978e-06 |  | 7.388384 | 0.00214358881 | 275.7306 | 37.40354 | 5.730978e-06
[7 empty] | 7.38839 | 0.002357947691 | 289.1887 | 352.4049 | 6.691018e-07 |  | 7.38839 | 0.002357947691 | 289.1887 | 352.4049 | 6.691018e-07
[7 empty] | 7.388391 | 0.002593742 | 303.3037 | 3704.395 | 7.001797e-08 |  | 7.388391 | 0.002593742 | 303.3037 | 3704.395 | 7.001797e-08
[7 empty] | 7.388391 | 0.002853117 | 318.1076 | 43677.67 | 6.532209e-09 |  | 7.388391 | 0.002853117 | 318.1076 | 43677.67 | 6.532209e-09
[7 empty] | 7.388391 | 0.003138428 | 333.634 | 580901.3 | 5.402688e-10 |  | 7.388391 | 0.003138428 | 333.634 | 580901.3 | 5.402688e-10
[7 empty] | 7.388391 | 0.003452271 | 349.9183 | 8765945.0 | 3.938276e-11 |  | 7.388391 | 0.003452271 | 349.9183 | 8765945.0 | 3.938276e-11
[7 empty] | 7.388391 | 0.003797498 | 366.9974 | 151017027.2 | 2.514616e-12 |  | 7.388391 | 0.003797498 | 366.9974 | 151017027.2 | 2.514616e-12
[7 empty] | 7.388391 | 0.004177248 | 384.9101 | 2989454306.1 | 1.397328e-13 |  | 7.388391 | 0.004177248 | 384.9101 | 2989454306.1 | 1.397328e-13
[7 empty] | 7.388391 | 0.004594973 | 403.6972 | 68460775661.4 | 6.711833e-15 |  | 7.388391 | 0.004594973 | 403.6972 | 68460775661.4 | 6.711833e-15
[7 empty] | 7.388391 | 0.00505447 | 423.4012 | 1826688178738.4 | 2.767013e-16 |  | 7.388391 | 0.00505447 | 423.4012 | 1826688178738.4 | 2.767013e-16
[7 empty] | 7.388391 | 0.005559917 | 444.0669 | 57213603729174.5 | 9.717824e-18 |  | 7.388391 | 0.005559917 | 444.0669 | 57213603729174.5 | 9.717824e-18
[7 empty] | 7.388391 | 0.006115909 | 465.7413 | 2120040545503503.2 | 2.884808e-19 |  | 7.388391 | 0.006115909 | 465.7413 | 2120040545503503.2 | 2.884808e-19
[7 empty] | 7.388391 | 0.0067275 | 488.4736 | 93704951613286160 | 7.17945e-21 |  | 7.388391 | 0.0067275 | 488.4736 | 93704951613286160 | 7.17945e-21
[7 empty] | 7.388391 | 0.00740025 | 512.3154 | 4.983e+18 | 1.485096e-22 |  | 7.388391 | 0.00740025 | 512.3154 | 4.983e+18 | 1.485096e-22
[7 empty] | 7.388391 | 0.008140275 | 537.3209 | 3.217e+20 | 2.530387e-24 |  | 7.388391 | 0.008140275 | 537.3209 | 3.217e+20 | 2.530387e-24
[7 empty] | 7.388391 | 0.008954302 | 563.5469 | 2.5454e+22 | 3.51785e-26 |  | 7.388391 | 0.008954302 | 563.5469 | 2.5454e+22 | 3.51785e-26
[7 empty] | 7.388391 | 0.009849733 | 591.053 | 2.4929e+24 | 3.951062e-28 |  | 7.388391 | 0.009849733 | 591.053 | 2.4929e+24 | 3.951062e-28
[7 empty] | 7.388391 | 0.01083471 | 619.9016 | 3.0538e+26 | 3.547921e-30 |  | 7.388391 | 0.01083471 | 619.9016 | 3.0538e+26 | 3.547921e-30
[7 empty] | 7.388391 | 0.01191818 | 650.1583 | 4.7304e+28 | 2.519503e-32 |  | 7.388391 | 0.01191818 | 650.1583 | 4.7304e+28 | 2.519503e-32
[13 empty] | 7.388391 | 0.01310999 | 681.8918 | 9.3722e+30 | 1.39882e-34
[13 empty] | 7.388391 | 0.01442099 | 715.1741 | 2.4038e+33 | 5.999256e-37
[13 empty] | 7.388391 | 0.01586309 | 750.081 | 8.0824e+35 | 1.962681e-39
[13 empty] | 7.388391 | 0.0174494 | 786.6916 | 3.6099e+38 | 4.8337e-42
[13 empty] | 7.388391 | 0.01919434 | 825.0891 | 2.1717e+41 | 8.838285e-45
[13 empty] | 7.388391 | 0.02111378 | 865.3607 | 1.7855e+44 | 1.182501e-47
[13 empty] | 7.388391 | 0.02322515 | 907.598 | 2.037e+47 | 1.140144e-50
[13 empty] | 7.388391 | 0.02554767 | 951.8968 | 3.2768e+50 | 7.796457e-54
[13 empty] | 7.388391 | 0.02810244 | 998.3578 | 7.5581e+53 | 3.718191e-57
[13 empty] | 7.388391 | 0.03091268 | 1047.086 | 2.544e+57 | 1.215133e-60
[13 empty] | 7.388391 | 0.03400395 | 1098.194 | 1.2728e+61 | 2.671545e-64
[13 empty] | 7.388391 | 0.03740434 | 1151.795 | 9.6511e+64 | 3.875652e-68
[13 empty] | 7.388391 | 0.04114478 | 1208.013 | 1.1318e+69 | 3.635448e-72
[13 empty] | 7.388391 | 0.04525926 | 1266.975 | 2.0968e+73 | 2.158535e-76
[13 empty] | 7.388391 | 0.04978518 | 1328.814 | 6.2755e+77 | 7.933307e-81

## Zerodur strength
Strength of Zerodur
[6 empty] | Glass Strength Parameters |  | Test Area = |  | 113 | mm^2 | Grain Sizes
Equations: | [7 empty] | Test time = |  | 10 | sec
| Sallowed= | Sigma/Ffos |  | Allowable Stress |  | Glass | Grit | Sigma | Lambda | n | Environment |  | Mean | Max | ASTM equiv
| Ffos = | Fa*Fp*Ff |  | Factor of safety |  |  |  | Mpa |  |  |  |  | u-m | u-m
| Fa = | (Sv/SL)^1/Lambda |  | Area Factor, Sv=stressed area |  | Zerodur | SiC 600 | 108 | 16 | 51.7 | Air 50% | Bonded Diamond grains
[5 empty] | SL=test stressed area | Zerodur | SiC 320 | 71.3 | 12.4 | 59.2 | Air 50% | D 251 | 231 | 250 | 60/70
| Fp = | 1/(ln(1/(1-Fv))^1/lambda) |  |  | Probability factor | Zerodur | SiC 230 | 57.5 | 15.7 | 30.7 | Water | D 151 | 138 | 150 | 100/120
[5 empty] | Fv=failure probability | Zerodur | SiC 100 | 53.6 | 18.7 |  |  | D 107 | 95 | 106 | 140/170
| Ff = | (tv/tL)^1/n |  |  |  | Zerodur | D 15 A | 130.6 | 10.6 |  |  | D 64 | 58 | 63 | 230/270
|  |  |  | tv=stress load duration time, seconds |  | Zerodur | D 35 | 78.7 | 15.7 |  |  | D 35 | 36 | 40
|  |  |  | tL=Lab stress duration time, seconds |  | Zerodur | D 64 | 64 | 12.5 |  |  | D 15A | 12.5 | 15
[6 empty] | Zerodur | D 151 | 53.7 | 22.7
[6 empty] | Zerodur | D 251 | 48.8 | 11.1 |  |  | Loose SiC grains
Strength Calculator |  |  |  | Copy the Sigma, Lambda, n values for the material and treatment desired into these cells. Note the approximation for n. |  | Zerodur | Opt-polish | 293.8 | 5.3 |  |  | SiC 100 | 116 | 149
[6 empty] | Zerodur | D 64 etched | 219.8 | 6 |  |  | SiC 230 | 53 | 84
| Glass Parameters: |  |  |  |  | Zerodur | SiC 600 at 70K | 192.7 | 10.7 |  |  | SiC 320 | 29 | 49
|  |  | Mpa |  |  | Zerodur glass | SiC 320 | 66.6 | 16.7 |  |  | SiC 600 | 9 | 19
| Sigma, Lambda, n= |  | 70.6 | 30.4 | 19.5 | Zerodur M | D 64 | 63.9 | 12.5
| Stressed Area = |  | 10000 | mm^2 |  | Zerodur M | D 64 etched | 291.6 | 3.8
| Failure Probability= |  | 0.01 |  |  | FK 52 | SiC 600 | 32.8 | 6.1
| Time at stress = |  | 946080000 | sec |  | FK 52 | D 64 | 27.2 | 13.8 |  |  | Approximation for n,
[6 empty] | PSK 53 A | SiC 600 | 43 | 14.4 | 13.6 | n Estimated |  | n=38-2.6*CTE |  | CTE is 10-6/K
|  | Fa = | 1.158893 |  |  | BK 7 | SiC 600 | 70.6 | 30.4 | 19.5
|  | Fp = | 1.16337 |  |  | BK 7 | D 64 | 50.3 | 13.3 |  |  |  | CTE = | 1.611 | x10-6/K
|  | Ff = | 2.564614 |  |  | BK 7 | D 64 etched | 234.7 | 4.1 |  |  |  | n = | 33.8114
[6 empty] | ZKN 7 | SiC 600 | 68.9 | 14.1 | 26.3
| Allowable Stress = |  | 20.41839 | Mpa |  | BAK 1 | SiC 600 | 58.9 | 8.2 | 18.2
|  | = | 2961.333 | psi |  | SK 16 | SiC 600 | 62.3 | 19.3 | 21.6
[6 empty] | LaK 8 | SiC 600 | 70 | 29.9 | 23.4
[6 empty] | LaK N9 | SiC 600 | 64.8 | 9.3 | 21.6
[6 empty] | LaK 10 | SiC 600 | 74.9 | 7.5 | 23.2
[6 empty] | LLF 2 | SiC 600 | 64.7 | 17.9 | 17.5
[6 empty] | F 2 | SiC 600 | 57.1 | 25 | 15.4
[6 empty] | BaSF 64 | SiC 600 | 70.1 | 23.9 | 19
[6 empty] | LaF 2 | SiC 600 | 56.6 | 20.1 | 16.9
[6 empty] | LaF N 21 | SiC 600 | 75.9 | 28.6 | 21.9
[6 empty] | LaSF 8 | SiC 600 | 50 | 13.1 | 22.7
[6 empty] | LaSF N 30 | SiC 600 | 79.5 | 24.9 | 21.9
[6 empty] | SF 5 | SiC 600 | 55.3 | 10.6 | 16.7
[6 empty] | SF 6 | SiC 600 | 49.2 | 5.4 | 16.9
[6 empty] | SF L 6 | SiC 600 | 57.3 | 21.9 | 14.6
[6 empty] | SF 57 | SiC 600 | 39.1 | 14.7 | 16.4
[6 empty] | SF 58 | SiC 600 | 32.8 | 19.5 | 14.6
[6 empty] | KzFS N 4 | SiC 600 | 49.4 | 25.5 | 26.3
[6 empty] | UG 11 | SiC 600 | 63.4 | 4.4 | 16.4
[6 empty] | KG 3 | SiC 600 | 61.4 | 11.3 | 24.2
[6 empty] | IRG 100 | SiC 600 | 14.2 | 16.1
[6 empty] | Floatglass | SiC 600 | 80.9 | 26.9 | 18.1
[6 empty] | Duran | SiC 600 | 75.7 | 14.9 | 30.5